## comments
| ligand | charge of ligand | http://www.columbia.edu/cu/chemistry/groups/parkin/cbc.htm
| CO | L
| alcoxide | X
| THF | L
| siloxide | X
| alkyl | X
| acac | LX
| amido | X
CN | Geometry | short name
6 | Octahedral | 6o
4 | Square planar | 4p
4 | Tetrahedral | 4t
5 | Pyramidal | 5y
5 | D3h | 5d

## Cr
|  | main ID for programming |  |  |  | only for molecular references | [22 empty] | XAS measurements |  |  |  | MBACK parameters (if not specified the defaults are: pre1=5890, pre2=5985, e0=6000, post1=6055, post2=6355, deg=3, fit_erfc=FALSE | [6 empty] | pre-edge subtraction parameters (if not specified then automatic search procedure is applied)
Chemical formula | Short name 09.05.2024 | Short name | Type | Source | Periodicity | ligands-L | ligands-X | ligands-Z | bond number | electron count | formal charge | ligands-oxo | ligands-carbonyl | ligands-alkoxide | ligands-THF | ligands-siloxide | ligands-Cl | ligands-alkyl | ligands-imido | ligands-bpy | ligands-amide | ligands-acac | ligand-ethylene | bulk-O | bulk-Cl | bulk-Me | symmetry | formal CN | Synchrotron | Measurement regime | Monochromator | Text comment | pre1 | pre2 | e0 | post1 | post2 | deg | fit_erfc | peakInterval1 | peakInterval2 | baseFitInterval1 | baseFitInterval2 | edgeLevel
Cr(CO)6 | Cr.0.6o.1 | 0.6o.1 | exp | Yuya | molecule | 6 | 0 | 0 | 4 | 18 | 0 | 0 | 6 | 0 | 0 | 0 | 0 | 0 | 0 | 0 | 0 | 0 | 0 | 0 | 0 | 0 | Octahedral | 6 | [11 empty] | 5988 | 5998.5 | 5985 | 6001
Cr(OPh(tBu)2)2THF2 | Cr.II.4p.1 | II.4p.1 | exp | David | molecule | 2 | 2 | 0 | 4 | 12 | 2 | 0 | 0 | 2 | 2 | 0 | 0 | 0 | 0 | 0 | 0 | 0 | 0 | 0 | 0 | 0 | C4 planar | 4 | [11 empty] | 5984 | 5992 | 5970 | 5993.5
Cr(acac)2 | Cr.II.4p.2 | II.4p.2 | exp | David | molecule | 2 | 2 | 0 | 4 | 12 | 2 | 0 | 0 | 0 | 0 | 0 | 0 | 0 | 0 | 0 | 0 | 2 | 0 | 0 | 0 | 0 | C4 planar | 4 |  |  |  | stack of molecules | [7 empty] | 5984 | 5992 | 5970 | 5993.5
(Cr(OSi(OtBu)3)2)2 | Cr.II.4p.3 | II.4p.3 | exp | David | molecule | 2 | 2 | 0 | 4 | 12 | 2 | 0 | 0 | 0 | 0 | 4 | 0 | 0 | 0 | 0 | 0 | 0 | 0 | 0 | 0 | 0 | C4 planar | 4 |  |  |  | binuclear, note we can address such bridge siloxide bond to bulk-O in future | [7 empty] | 5984 | 5992 | 5970 | 5993.5
Cr(N(SiMe3)2)2THF2 | Cr.II.4p.4 | II.4p.4 | exp | Yuya | molecule | 2 | 2 | 0 | 4 | 12 | 2 | 0 | 0 | 0 | 2 | 0 | 0 | 0 | 0 | 0 | 2 | 0 | 0 | 0 | 0 | 0 | C4 planar | 4 | [11 empty] | 5986.5 | 5991.5 | 5983 | 5992.5
Cr(N(SiMe3)2)2(OPPh3)2 | Cr.II.4p.5 | II.4p.5 | exp | Yuya | molecule | 2 | 2 | 0 | 4 | 12 | 2 | 0 | 0 | 0 | 2 | 0 | 0 | 0 | 0 | 0 | 2 | 0 | 0 | 0 | 0 | 0 | C4 planar | 4 | [9 empty] | 2 |  | 5985.5 | 5991 | 5982.5 | 5992
Cr(OSi(OtBu)3)2(tmeda)2 | Cr.II.4p.6 | II.4p.6 | exp | Yuya | molecule | 2 | 2 | 0 | 6 | 12 | 2 | 0 | 0 | 0 | 0 | 2 | 0 | 0 | 0 | 0 | 0 | 1 | 0 | 0 | 0 | 0 | C4 planar | 4 | [9 empty] | 2 |  | 5986 | 5991 | 5975 | 5993
Cr(OSi(OtBu)3)2(XyNC)4 | Cr.II.6o.1 | II.6o.1 | exp | Yuya | molecule | 4 | 2 | 0 | 4 | 16 | 2 | 0 | 4 | 0 | 0 | 2 | 0 | 0 | 0 | 0 | 0 | 0 | 0 | 0 | 0 | 0 | Octahedral | 6 |  |  |  |  | 5800 | 5975 |  |  | 6455 |  | 1 | 5986 | 5995 | 5975 | 5998
Cr(OAr)2(XyNC)2 | Cr.II.4p.7 | II.4p.7 | exp | Yuya | molecule | 2 | 2 | 0 | 4 | 12 | 2 | 0 | 2 | 2 | 0 | 0 | 0 | 0 | 0 | 0 | 0 | 0 | 0 | 0 | 0 | 0 | C4 planar | 4 |  |  |  | Ar = 2,6-di(tert-butyl)-4-methylphenyl, 2,6-tBuC6H4 | [6 empty] | 1 | 5986 | 5990 | 5982 | 5992
Cr(OSi(OtBu)3)3(OPPh3) | Cr.III.4t.1 | III.4t.1 | exp | Yuya | molecule | 1 | 3 | 0 | 6 | 11 | 3 | 0 | 0 | 0 | 1 | 3 | 0 | 0 | 0 | 0 | 0 | 0 | 0 | 0 | 0 | 0 | Tetrahedral | 4 | [9 empty] | 2
Cr(OSi(OtBu)3)3(XyNC)2 | Cr.III.6o.1 | III.6o.1 | exp | Yuya | molecule | 3 | 3 | 0 | 5 | 15 | 3 | 0 | 2 | 0 | 0 | 4 | 0 | 0 | 0 | 0 | 0 | 0 | 0 | 0 | 0 | 0 | Octahedral | 6
u-O-(Cr(OSi(OtBu)3)2)2 | Cr.III.5y.1 | III.5y.1 | exp | David | molecule | 2 | 3 | 0 | 5 | 13 | 3 | 0 | 0 | 0 | 0 | 5 | 0 | 0 | 0 | 0 | 0 | 0 | 0 | 0 | 0 | 0 | Pyramidal | 5 |  |  |  | binuclear
Cr(OSi(OtBu)3)3 | Cr.III.5y.2 | III.5y.2 | exp | David | molecule | 2 | 3 | 0 | 5 | 13 | 3 | 0 | 0 | 0 | 0 | 5 | 0 | 0 | 0 | 0 | 0 | 0 | 0 | 0 | 0 | 0 | Pyramidal | 5 | [11 empty] | 5986.5 | 5995 | 5970 | 6000
Cr(OSi(OtBu)3)3THF2 | Cr.III.5d.1 | III.5d.1 | exp | David | molecule | 2 | 3 | 0 | 5 | 13 | 3 | 0 | 0 | 0 | 2 | 3 | 0 | 0 | 0 | 0 | 0 | 0 | 0 | 0 | 0 | 0 | D3 | 5 | [9 empty] | 2
Cr(OSi(OtBu)3)3DME | Cr.III.5y.3 | III.5y.3 | exp | David | molecule | 2 | 3 | 0 | 6 | 13 | 3 | 0 | 0 | 0 | 0 | 3 | 0 | 0 | 0 | 0 | 0 | 1 | 0 | 0 | 0 | 0 | Pyramidal | 5 | [11 empty] | 5986.5 | 5994.5 | 5970 | 5999
Cr(OCMe2CH2OMe)3 | Cr.III.6o.2 | III.6o.2 | exp | David | molecule | 3 | 3 | 0 | 6 | 15 | 3 | 0 | 0 | 0 | 0 | 0 | 0 | 0 | 0 | 0 | 0 | 3 | 0 | 0 | 0 | 0 | Octahedral | 6 | [11 empty] | 5986 | 5995 | 5980 | 5997
Cr-POSS(THF)3 | Cr.III.6o.3 | III.6o.3 | exp | David | molecule | 3 | 3 | 0 | 4 | 15 | 3 | 0 | 0 | 0 | 3 | 3 | 0 | 0 | 0 | 0 | 0 | 0 | 0 | 0 | 0 | 0 | Octahedral | 6 | [11 empty] | 5986 | 5995 | 5980 | 5997
Na[Cr(OSi(OtBu)3)4] | Cr.III.4t.2 | III.4t.2 | exp | David | molecule | 1 | 3 | 0 | 6 | 11 | 3 | 0 | 0 | 0 | 0 | 4 | 0 | 0 | 0 | 0 | 0 | 0 | 0 | 0 | 0 | 0 | Tetrahedral | 4 |  |  |  | charged -1
Cr(acac)3 | Cr.III.6o.4 | III.6o.4 | exp | David | molecule | 3 | 3 | 0 | 3 | 15 | 3 | 0 | 0 | 0 | 0 | 0 | 0 | 0 | 0 | 0 | 0 | 3 | 0 | 0 | 0 | 0 | Octahedral | 6 |  |  |  | LX acac ligand
Cr(CH(SiMe3)2)3 | Cr.III.3p.1 | III.3p.1 | exp | David | molecule | 0 | 3 | 0 | 0 | 9 | 3 | 0 | 0 | 0 | 0 | 0 | 0 | 3 | 0 | 0 | 0 | 0 | 0 | 0 | 0 | 0 | C3 planar | 3 | [11 empty] | 5985.5 | 5991.5 | 5970 | 5993
Cr2O3 | Cr.III.6o.1b | Cr2O3 | exp | David | bulk |  |  |  |  | 6 | 3 | 0 | 0 | 0 | 0 | 0 | 0 | 0 | 0 | 0 | 0 | 0 | 0 | 6 | 0 | 0 | Octahedral | 6 |  |  |  | bulk, LX ligand | [5 empty] | 2
K-Kryptofix [Cr(OSi(OtBu)3)4] | Cr.III.4t.3 | III.4t.3 | exp | David | molecule | 1 | 3 | 0 | 4 | 11 | 3 | 0 | 0 | 0 | 0 | 4 | 0 | 0 | 0 | 0 | 0 | 0 | 0 | 0 | 0 | 0 | Tetrahedral | 4 |  |  |  | charged -1
Cr(OtBu)4 | Cr.IV.4t.1 | IV.4t.1 | exp | David | molecule | 0 | 4 | 0 | 4 | 10 | 4 | 0 | 0 | 4 | 0 | 0 | 0 | 0 | 0 | 0 | 0 | 0 | 0 | 0 | 0 | 0 | Tetrahedral | 4 | [6 empty] | 6005 |  |  |  |  | 5986 | 5996 | 5975 | 6004
Cr(OSi(OtBu)3)4 | Cr.IV.4t.2 | IV.4t.2 | exp | David | molecule | 0 | 4 | 0 | 4 | 10 | 4 | 0 | 0 | 0 | 0 | 4 | 0 | 0 | 0 | 0 | 0 | 0 | 0 | 0 | 0 | 0 | Tetrahedral | 4 | [6 empty] | 6005
Cr(CH2tBu)4 | Cr.IV.4t.3 | IV.4t.3 | exp | David | molecule | 0 | 4 | 0 | 4 | 10 | 4 | 0 | 0 | 0 | 0 | 0 | 0 | 4 | 0 | 0 | 0 | 0 | 0 | 0 | 0 | 0 | Tetrahedral | 4 | [6 empty] | 6005 |  |  |  |  | 5985 | 5993 | 5975 | 5996
Cr=O(OTBOS)3 | Cr.V.4t.1 | V.4t.1 | exp | David | molecule | 0 | 3 | 1 | 5 | 11 | 5 | 1 | 0 | 0 | 0 | 3 | 0 | 0 | 0 | 0 | 0 | 0 | 0 | 0 | 0 | 0 | Tetrahedral | 4 | [6 empty] | 6005 |  | 6455 |  |  | 5987 | 5996 | 5982 | 6001
Na[Cr=O(O2CC(CH3)2O] | Cr.V.5y.1 | V.5y.1 | exp | David | molecule | 1 | 3 | 1 | 4 | 13 | 5 | 1 | 0 | 4 | 0 | 0 | 0 | 0 | 0 | 0 | 0 | 0 | 0 | 0 | 0 | 0 | Pyramidal | 5 |  |  |  | charged -1 |  |  | 6005 |  |  |  |  | 5987 | 5996 | 5982 | 6001
Cr=O2(OSi(OtBu)3)2 | Cr.VI.4t.1 | VI.4t.1 | exp | David | molecule | 0 | 2 | 2 | 0 | 12 | 6 | 2 | 0 | 0 | 0 | 2 | 0 | 0 | 0 | 0 | 0 | 0 | 0 | 0 | 0 | 0 | Tetrahedral | 4 | [6 empty] | 6005 |  |  |  |  | 5987 | 5997 | 5982 | 6002
CrO3 | Cr.VI.4t.2b | CrO3.1 | exp | David | bulk |  |  |  |  | 6 | 6 | 2 | 0 | 0 | 0 | 0 | 0 | 0 | 0 | 0 | 0 | 0 | 0 | 2 | 0 | 0 | Tetrahedral | 4 |  |  |  | bulk |  |  | 6005 |  | 6455 | 3 |  | 5988.5 | 5998 | 5985 | 6001
Na2CrO4 | Cr.VI.4t.3b | Na2CrO4 | exp | David | bulk |  |  |  |  | 6 | 6 | 4 | 0 | 0 | 0 | 0 | 0 | 0 | 0 | 0 | 0 | 0 | 0 | 0 | 0 | 0 | Tetrahedral | 4 |  |  |  | bulk, LX ligand |  |  | 6005 |  |  | 2 |  | 5986 | 5998 | 5970 | 6000
K2CrO4 | Cr.VI.4t.4b | K2CrO4 | exp | David | bulk |  |  |  |  | 6 | 6 | 4 | 0 | 0 | 0 | 0 | 0 | 0 | 0 | 0 | 0 | 0 | 0 | 0 | 0 | 0 | Tetrahedral | 4 |  |  |  | bulk, LX ligand |  |  | 6005 |  |  | 2 |  | 5989 | 5997 | 5970 | 5999.5
CrO3 | Cr.VI.4t.5b | CrO3.2 | exp | Yuya | bulk |  |  |  |  | 6 | 6 | 2 | 0 | 0 | 0 | 0 | 0 | 0 | 0 | 0 | 0 | 0 | 0 | 2 | 0 | 0 | Tetrahedral | 4 |  |  |  | XAS different from M6_23 from David. Water? |  |  | 6005 |  |  | 2 |  | 5988.5 | 5998 | 5985 | 6001
CrO3(TPPO) | Cr.VI.4t.6 | 6.5d.1 | exp | David | molecule | 2 | 0 | 3 | 0 | 16 | 6 | 3 | 0 | 0 | 1 | 0 | 0 | 0 | 0 | 0 | 0 | 0 | 0 | 0 | 0 | 0 | Tetrahedral | 4 |  |  |  |  | 5880 |  | 6005 |  | 6455 | 2 |  | 5989 | 5998 | 5985 | 6003
Cr | Cr.0.8c.1b | Cr | exp | David | bulk |  |  |  |  | 6 | 0 | 0 | 0 | 0 | 0 | 0 | 0 | 0 | 0 | 0 | 0 | 0 | 0 | 0 | 0 | 8 | bcc | 8 |  |  |  | metal foil Si111 | 5880 |  |  | 6035 |  |  |  | 5986 | 5988 | 5984 | 5989
| II.4 | II.4 | theory |  |  | 0 | 2 | 0 | 3 | 8 | 2 | 0 | 0 | 0 | 0 | 2 | 0 | 0 | 0 | 0 | 0 | 0 | 0 | 0 | 0 | 0 | Planar | 2
| II.5 | II.5 | theory |  |  | 1 | 2 | 0 | 4 | 10 | 2 | 0 | 1 | 0 | 0 | 2 | 0 | 0 | 0 | 0 | 0 | 0 | 0 | 0 | 0 | 0 | Planar | 3
| II.6 | II.6 | theory |  |  | 2 | 2 | 0 | 3 | 12 | 2 | 0 | 2 | 0 | 0 | 2 | 0 | 0 | 0 | 0 | 0 | 0 | 0 | 0 | 0 | 0 | Planar | 4
| III.11 | III.11 | theory |  |  | 0 | 3 | 0 | 4 | 9 | 3 | 0 | 0 | 0 | 0 | 3 | 0 | 0 | 0 | 0 | 0 | 0 | 0 | 0 | 0 | 0 | Planar | 3
| III.12 | III.12 | theory |  |  | 1 | 3 | 0 | 5 | 11 | 3 | 0 | 1 | 0 | 0 | 3 | 0 | 0 | 0 | 0 | 0 | 0 | 0 | 0 | 0 | 0 | Tetrahedral | 4
| III.14 | III.14 | theory |  |  | 2 | 3 | 0 | 6 | 13 | 3 | 0 | 2 | 0 | 0 | 3 | 0 | 0 | 0 | 0 | 0 | 0 | 0 | 0 | 0 | 0 | Pyramidal | 5
| III.15 | III.15 | theory |  |  | 3 | 3 | 0 | 4 | 15 | 3 | 0 | 3 | 0 | 0 | 3 | 0 | 0 | 0 | 0 | 0 | 0 | 0 | 0 | 0 | 0 | Octahedral | 6
| III.16 | III.16 | theory |  |  | 1 | 3 | 0 | 5 | 11 | 3 | 0 | 0 | 0 | 0 | 3 | 0 | 0 | 0 | 0 | 0 | 0 | 0 | 1 | 0 | 0 | Tetrahedral | 4
| III.17 | III.17 | theory |  |  | 2 | 3 | 0 | 6 | 13 | 3 | 0 | 1 | 0 | 0 | 3 | 0 | 0 | 0 | 0 | 0 | 0 | 0 | 1 | 0 | 0 | Pyramidal | 5
| III.18 | III.18 | theory |  |  | 3 | 3 | 0 | 4 | 15 | 3 | 0 | 2 | 0 | 0 | 3 | 0 | 0 | 0 | 0 | 0 | 0 | 0 | 1 | 0 | 0 | Octahedral | 6
| III.19 | III.19 | theory |  |  | 1 | 3 | 0 | 5 | 11 | 3 | 0 | 0 | 0 | 0 | 3 | 0 | 0 | 0 | 0 | 0 | 0 | 0 | 1 | 0 | 0 | Tetrahedral | 4
| III.20 | III.20 | theory |  |  | 2 | 3 | 0 | 6 | 13 | 3 | 0 | 1 | 0 | 0 | 3 | 0 | 0 | 0 | 0 | 0 | 0 | 0 | 1 | 0 | 0 | Pyramidal | 5
| III.21 | III.21 | theory |  |  | 3 | 3 | 0 | 4 | 15 | 3 | 0 | 2 | 0 | 0 | 3 | 0 | 0 | 0 | 0 | 0 | 0 | 0 | 1 | 0 | 0 | Octahedral | 6
| II.7 | II.7 | theory |  |  | 2 | 2 | 0 | 3 | 12 | 2 | 0 | 0 | 0 | 0 | 3 | 0 | 1 | 0 | 0 | 0 | 0 | 0 | 0 | 0 | 0 | Planar | 4 |  |  |  | bridged siloxide bonds
| II.8 | II.8 | theory |  |  | 1 | 2 | 0 | 3 | 10 | 2 | 0 | 0 | 0 | 0 | 1 | 0 | 1 | 0 | 0 | 0 | 0 | 0 | 1 | 0 | 0 | Planar | 4
| II.9 | II.9 | theory |  |  | 1 | 2 | 0 | 3 | 10 | 2 | 0 | 0 | 0 | 0 | 1 | 0 | 1 | 0 | 0 | 0 | 0 | 0 | 1 | 0 | 0 | Planar | 3
| III.22 | III.22 | theory |  |  | 0 | 3 | 0 | 3 | 9 | 3 | 0 | 0 | 0 | 0 | 2 | 0 | 1 | 0 | 0 | 0 | 0 | 0 | 0 | 0 | 0 | Planar | 3
| III.23 | III.23 | theory |  |  | 0 | 3 | 0 | 4 | 9 | 3 | 0 | 0 | 0 | 0 | 2 | 0 | 1 | 0 | 0 | 0 | 0 | 0 | 0 | 0 | 0 | Planar | 3
| IV.4 | IV.4 | theory |  |  | 0 | 4 | 0 | 4 | 10 | 4 | 0 | 0 | 0 | 0 | 2 | 0 | 2 | 0 | 0 | 0 | 0 | 0 | 0 | 0 | 0 | Tetrahedral | 4
| IV.5 | IV.5 | theory |  |  | 0 | 4 | 0 | 4 | 10 | 4 | 0 | 0 | 0 | 0 | 2 | 0 | 2 | 0 | 0 | 0 | 0 | 0 | 0 | 0 | 0 | Tetrahedral | 4
| III.13 | III.13 | theory |  |  | 1 | 3 | 0 | 4 | 11 | 3 | 0 | 1 | 0 | 0 | 3 | 0 | 0 | 0 | 0 | 0 | 0 | 0 | 0 | 0 | 0 | Tetrahedral | 4
| II.10 | II.10 | theory |  |  | 2 | 2 | 0 | 4 | 12 | 2 | 0 | 0 | 0 | 0 | 3 | 0 | 1 | 0 | 0 | 0 | 0 | 0 | 0 | 0 | 0 | Tetrahedral | 4
| II.11 | II.11 | theory |  |  | 2 | 2 | 0 | 4 | 12 | 2 | 0 | 0 | 0 | 0 | 2 | 0 | 1 | 0 | 0 | 0 | 0 | 0 | 1 | 0 | 0 | Tetrahedral | 4
| II.12 | II.12 | theory |  |  | 2 | 2 | 0 | 4 | 12 | 2 | 0 | 0 | 0 | 0 | 1 | 0 | 1 | 0 | 0 | 0 | 0 | 0 | 2 | 0 | 0 | Tetrahedral | 4
| III.24 | III.24 | theory |  |  | 1 | 3 | 0 | 4 | 11 | 3 | 0 | 0 | 0 | 0 | 2 | 0 | 1 | 0 | 0 | 0 | 0 | 0 | 1 | 0 | 0 | Tetrahedral | 4
| III.25 | III.25 | theory |  |  | 1 | 3 | 0 | 4 | 11 | 3 | 0 | 0 | 0 | 0 | 2 | 0 | 1 | 0 | 0 | 0 | 0 | 0 | 1 | 0 | 0 | Tetrahedral | 4
| II.13 | II.13 | theory |  |  | 2 | 2 | 0 | 3 | 12 | 2 | 0 | 1 | 0 | 0 | 2 | 0 | 0 | 0 | 0 | 0 | 0 | 0 | 1 | 0 | 0 | Planar | 4
| II.14 | II.14 | theory |  |  | 1 | 2 | 0 | 4 | 10 | 2 | 0 | 0 | 0 | 0 | 2 | 0 | 0 | 0 | 0 | 0 | 0 | 0 | 1 | 0 | 0 | Planar | 3
| IV.6 | IV.6 | theory |  |  | 1 | 2 | 1 | 4 | 12 | 4 | 1 | 0 | 0 | 0 | 2 | 0 | 0 | 0 | 0 | 0 | 0 | 0 | 1 | 0 | 0 | Tetrahedral | 4
| VI.2 | VI.2 | theory |  |  | 0 | 2 | 2 | 4 | 12 | 6 | 2 | 0 | 0 | 0 | 2 | 0 | 0 | 0 | 0 | 0 | 0 | 0 | 0 | 0 | 0 | Tetrahedral | 4
| VI.3 | VI.3 | theory |  |  | 0 | 2 | 2 | 4 | 12 | 6 | 2 | 0 | 0 | 0 | 2 | 0 | 0 | 0 | 0 | 0 | 0 | 0 | 0 | 0 | 0 | Tetrahedral | 4
| VI.4 | VI.4 | theory |  |  | 0 | 2 | 2 | 4 | 12 | 6 | 2 | 0 | 1 | 0 | 1 | 0 | 0 | 0 | 0 | 0 | 0 | 0 | 0 | 0 | 0 | Tetrahedral | 4
| II.15 | II.15 | theory |  |  | 2 | 2 | 0 | 4 | 12 | 2 | 0 | 0 | 1 | 0 | 2 | 0 | 0 | 0 | 0 | 0 | 0 | 1 | 0 | 0 | 0 | Planar | 4
| V.3 | V.3 | theory |  |  | 0 | 3 | 1 | 4 | 11 | 5 | 1 | 0 | 0 | 0 | 3 | 0 | 0 | 0 | 0 | 0 | 0 | 0 | 0 | 0 | 0 | Tetrahedral | 4
| II.16 | II.16 | theory |  |  | 2 | 2 | 0 | 3 | 12 | 2 | 0 | 0 | 0 | 2 | 2 | 0 | 0 | 0 | 0 | 0 | 0 | 0 | 0 | 0 | 0 | Planar | 4
| II.17 | II.17 | theory |  |  | 1 | 2 | 0 | 4 | 10 | 2 | 0 | 0 | 0 | 0 | 2 | 0 | 0 | 0 | 0 | 0 | 0 | 1 | 0 | 0 | 0 | Planar | 3
| II.18 | II.18 | theory |  |  | 2 | 2 | 0 | 4 | 12 | 2 | 0 | 0 | 0 | 0 | 2 | 0 | 0 | 0 | 0 | 0 | 0 | 2 | 0 | 0 | 0 | Planar | 4
| III.26 | III.26 | theory |  |  | 1 | 3 | 0 | 5 | 11 | 3 | 0 | 0 | 0 | 0 | 3 | 0 | 0 | 0 | 0 | 0 | 0 | 0 | 0 | 0 | 0 | Planar | 3
| III.27 | III.27 | theory |  |  | 2 | 3 | 0 | 0 | 13 | 3 | 0 | 0 | 0 | 0 | 3 | 0 | 0 | 0 | 0 | 0 | 0 | 0 | 0 | 0 | 0 | Planar | 3
| mpc239 | mpc239 | unk | David | [27 empty] | Filename: 201209261923_mpc239_XANES_100K_pos10_0000 mpc 239 and mpc 329 represent the dimeric CrII and dimeric CrIII silicates after thermal treatment as published in Angew. Chem. Int. Ed. 2014, 53, 1872 –1876 | 5960 |  |  | 6045 | 6220 |  |  | 5985.5 | 5992.5 | 5982 | 5994.5
| md18 | md18 | unk | David | [27 empty] | Filename: MD18_merge.nor MD 18 represents the monomeric CrIII siloxides after thermal treatment as published in PNAS https://doi.org/10.1073/pnas.1405314111 |  |  |  | 6045 |  |  |  | 5987 | 5993 | 5978 | 5995
| mpc329 | mpc329 | unk | David | [27 empty] | Filename: olga_201307091719_mpc329_pellet_0000 mpc 239 and mpc 329 represent the dimeric CrII and dimeric CrIII silicates after thermal treatment as published in Angew. Chem. Int. Ed. 2014, 53, 1872 –1876 | 5930 |  |  | 6045 |  |  |  | 5986 | 5993 | 5982 | 5995
| PY-CO-Et | PY-CO-Et | unk | Yuya | [27 empty] | Filename: 20220909_180148_AN199_Phillips_CO_C2H4_0000 PY means Phillips Yuya, PD means Phillips David
| PY-CO | PY-CO | unk | Yuya | [27 empty] | Filename: 20220909_184458_AN172_Phillips_CO_0000 | [7 empty] | 5986 | 5997 | 5970 | 6000
| PD-Ca | PD-Ca | unk | David | [27 empty] | Cr(VI)/SiO2 Phillips after Calcination before Activation | 5950 |  | 6005 | 6045 | 6100 | 1 |  | 5989 | 5998 | 5985 | 6005
| PD-CO | PD-CO | unk | David | [27 empty] | Cr(II)/SiO2 Phillips after CO activation | 5950 |  |  | 6055 | 6100 | 0 |  | 5986 | 5992.5 | 5982 | 5994.5
| PD-Et | PD-Et | unk | David | [27 empty] | Cr(V+C53I)/SiO2 + ethylene (110 ) Cr(VI)/SiO2 + ethylene (110 °C) 1 | 5950 |  |  | 6045 | 6086 | 0 |  | 5986 | 5996 | 5982 | 6000
| PD-CO-100K | PD-CO-100K | unk | David | [27 empty] | Cr(II)/SiO2+CO (100 K) | 5950 |  |  | 6045 | 6100 | 1 |  | 5986 | 5994.5 | 5980 | 5996
| G3 | G3 | unk | David | [27 empty] | Filename: merge_G3_4 III.1 grafted on silica | 5940 |  |  | 6045 |  | 2 | 1 | 5987 | 5994 | 5975 | 5997
| G2 | G2 | unk | David | [27 empty] | Filename: merge_G2_1 II.1 grafted on silica | 5940 |  |  | 6045 |  | 2 | 1 | 5986.5 | 5992.5 | 5983 | 5993.5
| G-comb | G-comb | unk | David | [27 empty] | 0.5*merge_G3_4+0.5*merge_G2_1 | 5940 |  |  | 6045 |  | 2 | 1 | 5985 | 5993 | 5980 | 5994
| AN24 | AN24 | unk | David | [27 empty] | Filename: AN24_final |  |  |  | 6045 |  |  |  | 5985 | 5993 | 5980 | 5994
| AN3.1 | AN3.1 | unk | David | [27 empty] | Filename: AN3.1_final |  |  |  | 6045 | [7 empty] | 0.4
| DT330 | DT330 | unk | David | [27 empty] | Filename: DT330_final_merge tris-alkyl grafted on silica Cr(alkyl)3 on SiO2-700 |  |  |  | 6045 |  |  |  | 5986 | 5992.5 | 5970 | 5994

## V
|  | main ID for programming |  |  |  | only for molecular references | [22 empty] | XAS measurements |  |  |  | MBACK parameters (if not specified the defaults are: pre1=5350, pre2=5460, e0=5473, post1=5525, post2=5925, deg=3, fit_erfc=TRUE | [6 empty] | pre-edge subtraction parameters (if not specified then automatic search procedure is applied)
Chemical formula | Short name 09.05.2024 | Short name | Type | Source | Periodicity | ligands-L | ligands-X | ligands-Z | bond number | electron count | formal charge | ligands-oxo | ligands-carbonyl | ligands-alkoxide | ligands-THF | ligands-siloxide | ligands-Cl | ligands-alkyl | ligands-imido | ligands-bpy | ligands-amide | ligands-acac | ligand-ethylene | bulk-O | bulk-Cl | bulk-Me | symmetry | formal CN | Synchrotron | Measurement regime | Monochromator | Text comment | pre1 | pre2 | e0 | post1 | post2 | deg | fit_erfc | peakInterval1 | peakInterval2 | baseFitInterval1 | baseFitInterval2 | edgeLevel
V | V.0.8c.1b | V | exp | Yuya | bulk | [5 empty] | 0 | 0 | 0 | 0 | 0 | 0 | 0 | 0 | 0 | 0 | 0 | 0 | 0 | 0 | 0 | 8 | Cubic | 8 | SLS SuperXAS | transmission |  | metal foil from sample VCl3THF3 |  |  |  | 5500 | 6120 |  |  | 5460 | 5464 | 5450 | 5465
VCl2 | V.II.6o.1b | VCl2 | exp | Yuya | bulk | [5 empty] | 2 | 0 | 0 | 0 | 0 | 0 | 0 | 0 | 0 | 0 | 0 | 0 | 0 | 0 | 6 | 0 | Octahedral | 6 | SLS SuperXAS | transmission |  | bulk |  |  |  | 5500 | 6120 |  |  | 5463 | 5470 | 5460 | 5471.5
V2O3 | V.III.6o.1b | V2O3 | exp | Olga | bulk | [5 empty] | 3 | 0 | 0 | 0 | 0 | 0 | 0 | 0 | 0 | 0 | 0 | 0 | 0 | 6 | 0 | 0 | Octahedral | 6 | SLS SuperXAS | transmission |  | bulk | 5375
V(acac)3 | V.III.6o.2 | Vacac3 | exp | Olga | molecule | 3 | 3 | 0 | 6 | 14 | 3 | 0 | 0 | 0 | 0 | 0 | 0 | 0 | 0 | 0 | 0 | 3 | 0 | 0 | 0 | 0 | Octahedral | 6 | SLS SuperXAS | transmission |  |  | 5375
VCl3 | V.III.6o.3b | VCl3 | exp | Yuya | bulk | [5 empty] | 3 | 0 | 0 | 0 | 0 | 0 | 0 | 0 | 0 | 0 | 0 | 0 | 0 | 0 | 6 | 0 | Octahedral | 6 | SLS SuperXAS | transmission |  | bulk
VCl3(thf)3 | V.III.6o.4 | VCl3THF3 | exp | Yuya | molecule | 3 | 3 | 0 | 6 | 14 | 3 | 0 | 0 | 0 | 3 | 0 | 3 | 0 | 0 | 0 | 0 | 0 | 0 | 0 | 0 | 0 | Octahedral | 6 | SLS SuperXAS | transmission | [5 empty] | 5500 | 6120
V(Mes)3(thf) | V.III.4t.1 | VMes3THF | exp | Yuya | molecule | 1 | 3 | 0 | 4 | 10 | 3 | 0 | 0 | 0 | 1 | 0 | 0 | 3 | 0 | 0 | 0 | 0 | 0 | 0 | 0 | 0 | Tetrahedral | 4 | SLS SuperXAS | transmission | [8 empty] | 0 | 5464 | 5470 | 5460 | 5473
Li[V(OAr)2Cl2] | V.III.4t.3 | VOAr2Cl2-1 | exp | Yuya | molecule | 1 | 3 | 0 | 4 | 10 | 3 | 0 | 0 | 2 | 0 | 0 | 2 | 0 | 0 | 0 | 0 | 0 | 0 | 0 | 0 | 0 | Tetrahedral | 4 | SLS SuperXAS | fluorescence |  | "-1" charged fragment
V(OAr)2Cl(thf) | V.III.4t.4 | VOAr2ClTHF | exp | Yuya | molecule | 1 | 3 | 0 | 4 | 10 | 3 | 0 | 0 | 2 | 1 | 0 | 1 | 0 | 0 | 0 | 0 | 0 | 0 | 0 | 0 | 0 | Tetrahedral | 4 | SLS SuperXAS | transmission | [7 empty] | 2
V(OTBOS)3PPh3O | V.III.4t.2 | VOT3PhO | exp | Olga | molecule | 1 | 3 | 0 | 4 | 10 | 3 | 0 | 0 | 0 | 1 | 3 | 0 | 0 | 0 | 0 | 0 | 0 | 0 | 0 | 0 | 0 | Tetrahedral | 4 | SLS SuperXAS | transmission |  | Note the sequence: V(OTBOS)3PPh3O, V(OTBOS)4, VO(OTBOS)3 - CN=4, ox state varies from 3 to 5 | 5375 |  |  |  | 5875 |  | 0 | 5463 | 5472 | 5450 | 5475
V(OTBOS)3THF2 | V.III.5d.1 | VOT3THF2 | exp | Olga | molecule | 2 | 3 | 0 | 5 | 12 | 3 | 0 | 0 | 0 | 2 | 3 | 0 | 0 | 0 | 0 | 0 | 0 | 0 | 0 | 0 | 0 | D3 | 5 | SLS SuperXAS | transmission |  | no CIF available used from Yuya as initial the structure with Omes instead of OTBOS | 5410 | [10 empty] | 0.2
Na1.16V2O5 | V.IV.5y.1b | NaV2O5 | exp | Olga | bulk | [5 empty] | 4 | 1 | 0 | 0 | 0 | 0 | 0 | 0 | 0 | 0 | 0 | 0 | 0 | 4 | 0 | 0 | Pyramidal | 5 | SLS SuperXAS | transmission |  | bulk. Check the name since CIF is also for another structure. 3 nonequiv positions | 5375 | [6 empty] | 5465 | 5474 | 5460 | 5479
V2O4 | V.IV.6o.1b | V2O4 | exp | Olga | bulk | [5 empty] | 4 | 0 | 0 | 0 | 0 | 0 | 0 | 0 | 0 | 0 | 0 | 0 | 0 | 6 | 0 | 0 | Octahedral | 6 | SLS SuperXAS | transmission |  | bulk | 5375 | [6 empty] | 5464 | 5475 | 5460 | 5478
V(CH2SiMe3)4 | V.IV.4t.1 | VCHSi4 | exp | Yuya | molecule | 0 | 4 | 0 | 4 | 9 | 4 | 0 | 0 | 0 | 0 | 0 | 0 | 4 | 0 | 0 | 0 | 0 | 0 | 0 | 0 | 0 | Tetrahedral | 4 | SLS SuperXAS | transmission | [6 empty] | 6120 |  |  | 5464 | 5471 | 5450 | 5475
VCl4(thf)2 | V.IV.6o.2 | VCl4THF2 | exp | Yuya | molecule | 2 | 4 | 0 | 6 | 13 | 4 | 0 | 0 | 0 | 2 | 0 | 4 | 0 | 0 | 0 | 0 | 0 | 0 | 0 | 0 | 0 | Octahedral | 6 | SLS SuperXAS | transmission |  |  | 5300
V(NMe2)4 | V.IV.4t.2 | VNMe4 | exp | Yuya | molecule | 0 | 4 | 0 | 4 | 9 | 4 | 0 | 0 | 0 | 0 | 0 | 0 | 0 | 0 | 0 | 4 | 0 | 0 | 0 | 0 | 0 | Tetrahedral | 4 | SLS SuperXAS | transmission |  |  | 5300 |  |  | 5500 | 6120 |  | 0 | 5464 | 5471 | 5450 | 5475
VO(acac)2 | V.IV.5y.2 | VOacac2 | exp | Olga | molecule | 2 | 2 | 1 | 5 | 13 | 4 | 1 | 0 | 0 | 0 | 0 | 0 | 0 | 0 | 0 | 0 | 2 | 0 | 0 | 0 | 0 | Pyramidal | 5 | SLS SuperXAS | transmission |  |  | 5375 | [6 empty] | 5465 | 5472 | 5460 | 5474.5
[VOCl2(thf)2]n | V.IV.5y.3 | VOCl2THF2 | exp | Yuya | bulk | [5 empty] | 4 | 1 | 0 | 0 | 2 | 0 | 0 | 0 | 0 | 0 | 0 | 0 | 0 | 0 | 2 | 0 | Octahedral | 5 | SLS SuperXAS | transmission |  | polymer, binuclear sites
VOSO4 | V.IV.5y.4b | VOSO4 | exp | Olga | bulk | [5 empty] | 4 | 1 | 0 | 0 | 0 | 0 | 0 | 0 | 0 | 0 | 0 | 0 | 0 | 4 | 0 | 0 | Pyramidal | 5 | SLS SuperXAS | transmission |  | bulk, 6th oxygen is located at 2.3 A while first is at 1.6A, so coordination is better described by pyramid than octahedron | 5400 |  |  |  | 5825 |  |  | 5466 | 5473 | 5460 | 5476.5
V(OTBOS)4 | V.IV.4t.3 | VOT4 | exp | Olga | molecule | 0 | 4 | 0 | 4 | 9 | 4 | 0 | 0 | 0 | 0 | 4 | 0 | 0 | 0 | 0 | 0 | 0 | 0 | 0 | 0 | 0 | Tetrahedral | 4 | SLS SuperXAS | transmission |  | no CIF available used V(OTBOS)3PPh3O as initial. Is OTBOS equavalent to OSi(OtBu)3? | 5375 | 5450 |  | 5600 | 5875 |  | 0
aNaVO3 | V.V.4t.1b | aNaVO3 | exp | Olga | bulk | [5 empty] | 5 | 2 | 0 | 0 | 0 | 0 | 0 | 0 | 0 | 0 | 0 | 0 | 0 | 2 | 0 | 0 | Tetrahedral | 4 | SLS SuperXAS | transmission |  | bulk | 5375 | [6 empty] | 5465 | 5475 | 5450 | 5478
BiVO4 | V.V.4t.2b | BiVO4 | exp | Olga | bulk | [5 empty] | 5 | 2 | 0 | 0 | 0 | 0 | 0 | 0 | 0 | 0 | 0 | 0 | 0 | 2 | 0 | 0 | Tetrahedral | 4 | SLS SuperXAS | transmission |  | bulk | 5375 | [5 empty] | 0 | 5465 | 5474 | 5460 | 5478
bNaVO3 | V.V.5y.1b | bNaVO3 | exp | Olga | bulk | [5 empty] | 5 | 2 | 0 | 0 | 0 | 0 | 0 | 0 | 0 | 0 | 0 | 0 | 0 | 3 | 0 | 0 | Pyramidal | 5 | SLS SuperXAS | transmission |  | bulk | 5375 | [6 empty] | 5465 | 5475 | 5450 | 5478
K3VO4 | V.V.4t.3b | K3VO4 | exp | Olga | bulk | [5 empty] | 5 | 4 | 0 | 0 | 0 | 0 | 0 | 0 | 0 | 0 | 0 | 0 | 0 | 0 | 0 | 0 | Tetrahedral | 4 | SLS SuperXAS | transmission |  | bulk | 5400 |  |  |  | 5825 |  |  | 5465 | 5475 | 5450 | 5478
KVO3 | V.V.4t.4b | KVO3 | exp | Olga | bulk | [5 empty] | 5 | 2 | 0 | 0 | 0 | 0 | 0 | 0 | 0 | 0 | 0 | 0 | 0 | 2 | 0 | 0 | Tetrahedral | 4 | SLS SuperXAS | transmission |  | bulk | 5375 | [6 empty] | 5465 | 5475 | 5450 | 5477
Na3VO4 | V.V.4t.5b | Na3VO4 | exp | Olga | bulk | [5 empty] | 5 | 4 | 0 | 0 | 0 | 0 | 0 | 0 | 0 | 0 | 0 | 0 | 0 | 0 | 0 | 0 | Tetrahedral | 4 | SLS SuperXAS | transmission |  | bulk | 5375 | [6 empty] | 5465 | 5475 | 5450 | 5478
Na6V10O28_18H2O | V.V.5y.2b | Na6V10O28 | exp | Olga | bulk | [5 empty] | 5 | 1.2 | 0 | 0 | 0 | 0 | 0 | 0 | 0 | 0 | 0 | 0 | 0 | 4.2 | 0 | 0 | Pyramidal | 5.4 | SLS SuperXAS | transmission |  | bulk. Two out of 5 inequiv positions may be regarded to Oh, while rest are more pyramidal | 5375 | [6 empty] | 5465 | 5475 | 5460 | 5478
NaV6O15 | V.V.5y.3b | NaV6O15 | exp | Olga | bulk | [5 empty] | 5 | 1 | 0 | 0 | 0 | 0 | 0 | 0 | 0 | 0 | 0 | 0 | 0 | 4 | 0 | 0 | Pyramidal | 5 | SLS SuperXAS | transmission |  | bulk. 3 nonequivalent positions | 5375 | [6 empty] | 5465 | 5475 | 5460 | 5478
(NH4)6V10O28_6H2O | V.V.5y.4b | NH6V10O28 | exp | Olga | bulk | [5 empty] | 5 | 1 | 0 | 0 | 0 | 0 | 0 | 0 | 0 | 0 | 0 | 0 | 0 | 4.2 | 0 | 0 | Pyramidal | 5.2 | SLS SuperXAS | transmission |  | bulk. Only 2 out of 10 positions may be considered as Oh, the rest are pyramidal | 5375 | [6 empty] | 5465 | 5475 | 5460 | 5478
NH4VO3 | V.V.4t.6b | NHVO3 | exp | Olga | bulk | [5 empty] | 5 | 2 | 0 | 0 | 0 | 0 | 0 | 0 | 0 | 0 | 0 | 0 | 0 | 2 | 0 | 0 | Tetrahedral | 4 | SLS SuperXAS | transmission |  | bulk | 5375 | [6 empty] | 5465 | 5475 | 5450 | 5477
V2O5 | V.V.5y.5b | V2O5 | exp | Olga | bulk | [5 empty] | 5 | 1 | 0 | 0 | 0 | 0 | 0 | 0 | 0 | 0 | 0 | 0 | 0 | 4 | 0 | 0 | Pyramidal | 5 | SLS SuperXAS | transmission |  | bulk | 5375 | [6 empty] | 5465 | 5475 | 5460 | 5478
VNPhCl3(bipy) | V.V.6o.1 | VNCl3bpy.1 | exp | Yuya | molecule | 2 | 3 | 1 | 6 | 14 | 5 | 0 | 0 | 0 | 0 | 0 | 3 | 0 | 1 | 1 | 0 | 0 | 0 | 0 | 0 | 0 | Octahedral | 6 | SLS SuperXAS | transmission |  |  | 5300
VNtBuCl3(bipy) | V.V.6o.2 | VNCl3bpy.2 | exp | Yuya | molecule | 2 | 3 | 1 | 6 | 14 | 5 | 0 | 0 | 0 | 0 | 0 | 3 | 0 | 1 | 1 | 0 | 0 | 0 | 0 | 0 | 0 | Octahedral | 6 | SLS SuperXAS | transmission |  |  | 5300
VN(Dipp)Cl3(bipy) | V.V.60.3 | VNCl3bpy.3 | exp | Yuya | molecule | 2 | 3 | 1 | 6 | 14 | 5 | 0 | 0 | 0 | 0 | 0 | 3 | 0 | 1 | 1 | 0 | 0 | 0 | 0 | 0 | 0 | Octahedral | 6 | SLS SuperXAS | transmission |  |  | 5300 | [5 empty] | 0
VN(C6F5)Cl3(bipy) | V.V.6o.4 | VNCl3bpy.4 | exp | Yuya | molecule | 2 | 3 | 1 | 6 | 14 | 5 | 0 | 0 | 0 | 0 | 0 | 3 | 0 | 1 | 1 | 0 | 0 | 0 | 0 | 0 | 0 | Octahedral | 6 | SLS SuperXAS | transmission | [8 empty] | 0
V(N(oCF3)Ph)Cl3(bipy) | V.V.6o.5 | VNCl3bpy.5 | exp | Yuya | molecule | 2 | 3 | 1 | 6 | 14 | 5 | 0 | 0 | 0 | 0 | 0 | 3 | 0 | 1 | 1 | 0 | 0 | 0 | 0 | 0 | 0 | Octahedral | 6 | SLS SuperXAS | transmission | [8 empty] | 0
[VNPh(OEt)3] | V.V.5y.6 | VNOEt3 | exp | Yuya | molecule | 2 | 3 | 1 | 6 | 14 | 5 | 0 | 0 | 3 | 0 | 0 | 0 | 0 | 1 | 0 | 0 | 0 | 0 | 0 | 0 | 0 | Octahedral | 5 | SLS SuperXAS | transmission |  | dimer | [5 empty] | 2 | 0 | 5465 | 5475 | 5450 | 5477
VO(CH2SiMe3)3 | V.V.4t.9 | VOCHSi3 | exp | Yuya | molecule | 0 | 3 | 1 | 4 | 10 | 5 | 1 | 0 | 0 | 0 | 0 | 0 | 3 | 0 | 0 | 0 | 0 | 0 | 0 | 0 | 0 | Tetrahedral | 4 | SLS SuperXAS | transmission | [8 empty] | 0 | 5465 | 5472 | 5460 | 5477
VOCl2(OEt)(bipy) | V.V.6o.6 | VOCl2OEtbpy | exp | Yuya | molecule | 2 | 3 | 1 | 6 | 14 | 5 | 1 | 0 | 1 | 0 | 0 | 2 | 0 | 0 | 1 | 0 | 0 | 0 | 0 | 0 | 0 | Octahedral | 6 | SLS SuperXAS | transmission | [8 empty] | 0
VOCl3(bipy) | V.V.6o.7 | VOCl3bpy | exp | Yuya | molecule | 2 | 3 | 1 | 6 | 14 | 5 | 1 | 0 | 0 | 0 | 0 | 3 | 0 | 0 | 1 | 0 | 0 | 0 | 0 | 0 | 0 | Octahedral | 6 | SLS SuperXAS | transmission | [8 empty] | 0
VOCl3(dme) | V.V.6o.8 | VOCl3DME | exp | Yuya | molecule | 2 | 3 | 1 | 6 | 14 | 5 | 1 | 0 | 0 | 2 | 0 | 3 | 0 | 0 | 0 | 0 | 0 | 0 | 0 | 0 | 0 | Octahedral | 6 | SLS SuperXAS | transmission |  | classify DME as THF |  |  |  | 5500 | 6120
VOCl3(OPPh3) | V.V.5d.1 | VOCl3OP | exp | Yuya | molecule | 1 | 3 | 1 | 5 | 12 | 5 | 1 | 0 | 0 | 1 | 0 | 3 | 0 | 0 | 0 | 0 | 0 | 0 | 0 | 0 | 0 | D3 | 5 | SLS SuperXAS | transmission |  | classify OPPh3 as THF |  |  |  |  | 6120
[PPh4]2[VOCl5] | V.V.6o.9 | VOCl5-2 | exp | Yuya | molecule | 2 | 3 | 1 | 6 | 14 | 5 | 1 | 0 | 0 | 0 | 0 | 5 | 0 | 0 | 0 | 0 | 0 | 0 | 0 | 0 | 0 | Octahedral | 6 | SLS SuperXAS | transmission |  | "-2" charged fragment | [6 empty] | 0
VO(OiPr)3 | V.V.4t.7 | VOOiPr3 | exp | Olga | molecule | 0 | 3 | 1 | 4 | 10 | 5 | 1 | 0 | 3 | 0 | 0 | 0 | 0 | 0 | 0 | 0 | 0 | 0 | 0 | 0 | 0 | Tetrahedral | 4 | SLS SuperXAS | fluorescence |  | fluorescence, no CIF available, replaced with structure of VO(OtBu)3 | 5400 | [6 empty] | 5465 | 5475 | 5450 | 5477
VO(OTBOS)3 | V.V.4t.8 | VOOT3 | exp | Olga | molecule | 0 | 3 | 1 | 4 | 10 | 5 | 1 | 0 | 0 | 0 | 3 | 0 | 0 | 0 | 0 | 0 | 0 | 0 | 0 | 0 | 0 | Tetrahedral | 4 | SLS SuperXAS | transmission |  | no CIF available,used V(OTBOS)3PPh3O as initial | 5375 |  |  |  | 5875 |  |  | 5466.5 | 5473.5 | 5460 | 5478.5
| VTi0 | VTi0 | unknown | Olga | [24 empty] | SLS SuperXAS | fluorescence |  | V centers supported on TiO2 after MCR | 5450 |  |  |  | 5580 | 0 | 0 | 5466 | 5475 | 5460 | 5478
| VTi1 | VTi1 | unknown | Olga | [24 empty] | SLS SuperXAS | fluorescence |  | V centers supported on TiO2 after MCR | 5450 |  |  |  | 5580 | 0 | 0 | 5465 | 5474 | 5460 | 5476
| VTi2 | VTi2 | unknown | Olga | [24 empty] | SLS SuperXAS | fluorescence |  | V centers supported on TiO2 after MCR | 5450 |  |  |  | 5580 | 0 | 0 | 5465 | 5474 | 5460 | 5476
| V4Ce | V4Ce | unknown | Olga | [24 empty] | SLS SuperXAS | fluorescence |  | V centers supported on CeO2 after MCR | 5450 |  |  |  | 5580 | 0 | 0 | 5466 | 5473 | 5460 | 5476
| V5Ce | V5Ce | unknown | Olga | [24 empty] | SLS SuperXAS | fluorescence |  | V centers supported on CeO2 after MCR | 5450 |  |  |  | 5580 | 0 | 0 | 5465 | 5475 | 5450 | 5477
| TPR0 | TPR0 | unknown | Olga | [24 empty] | SLS SuperXAS | fluorescence |  | Temperature-programmed reduction spectrum 0 | 5400 |  |  |  | 5825 |  |  | 5464 | 5474 | 5450 | 5478
| TPR51 | TPR51 | unknown | Olga | [24 empty] | SLS SuperXAS | fluorescence |  | Temperature-programmed reduction spectrum 51 | 5400 |  |  |  | 5825 |  |  | 5464 | 5474 | 5450 | 5478
| TPR122 | TPR122 | unknown | Olga | [24 empty] | SLS SuperXAS | fluorescence |  | Temperature-programmed reduction spectrum 122 | 5400 |  |  |  | 5825 |  |  | 5464 | 5474 | 5450 | 5478
VOCl3@MgCl2(thf)1.5 | S1 | S1 | unknown | Yuya | [24 empty] | SLS SuperXAS | fluorescence |  | V samples supported on MgCl2 General description: (Precursor)@(Support)(_BCl3-xxeq)
VOCl3@MgCl2(thf)1.5_BCl3-1eq | S2 | S2 | unknown | Yuya | [24 empty] | SLS SuperXAS | fluorescence
VOCl3@MgCl2(thf)1.5_BCl3-2eq | S3 | S3 | unknown | Yuya | [24 empty] | SLS SuperXAS | fluorescence
VOCl3@MgCl2(thf)1.5_BCl3-3eq | S4 | S4 | unknown | Yuya | [24 empty] | SLS SuperXAS | fluorescence
VOCl3@MgCl2(thf)1.5_BCl3-4eq | S5 | S5 | unknown | Yuya | [24 empty] | SLS SuperXAS | fluorescence
VOCl2(OEt)@MgCl2(thf)1.5 | S6 | S6 | unknown | Yuya | [24 empty] | SLS SuperXAS | fluorescence
VOCl(OEt)2@MgCl2(thf)1.5 | S7 | S7 | unknown | Yuya | [24 empty] | SLS SuperXAS | fluorescence
VO(OEt)3@MgCl2(thf)1.5 | S8 | S8 | unknown | Yuya | [24 empty] | SLS SuperXAS | fluorescence | [9 empty] | 5464 | 5474 | 5450 | 5476
VOCl3@Mg(OEt)2 | S9 | S9 | unknown | Yuya | [24 empty] | SLS SuperXAS | fluorescence | [9 empty] | 5464 | 5474 | 5450 | 5476
VOCl3@MgCl2_SiO2 | S10 | S10 | unknown | Yuya | [24 empty] | SLS SuperXAS | fluorescence
VOCl3@BnMgCl_SiO2 | S11 | S11 | unknown | Yuya | [24 empty] | SLS SuperXAS | fluorescence
VOCl3@MgCl2_from Grignard reagent | S12 | S12 | unknown | Yuya | [24 empty] | SLS SuperXAS | fluorescence | [9 empty] | 5464 | 5474 | 5450 | 5476
VCl3(thf)3@MgCl2(thf)1.5 | S13 | S13 | unknown | Yuya | [24 empty] | SLS SuperXAS | fluorescence
VOCl3@MgCl2(thf)1.5/AlEt3 | A1 | A1 | unknown | Yuya | [24 empty] | SLS SuperXAS | fluorescence |  | Activated V samples supported on MgCl2 Number A_xx corresponds to the sample number of pre-catalysts, S_xx. General description: (Precursor)@(Support)(_BCl3-xxeq). S5, S8 data (supposed to be VOCl3@MgCl2(thf)1.5_BCl3-4eq/AlEt3, VO(OEt)3@MgCl2(thf)1.5/AlEt3) doeesnt exist because of experimental error
VOCl3@MgCl2(thf)1.5_BCl3-1eq/AlEt3 | A2 | A2 | unknown | Yuya | [24 empty] | SLS SuperXAS | fluorescence | [9 empty] | 5465 | 5472.5 | 5455 | 5480
VOCl3@MgCl2(thf)1.5_BCl3-2eq/AlEt3 | A3 | A3 | unknown | Yuya | [24 empty] | SLS SuperXAS | fluorescence
VOCl3@MgCl2(thf)1.5_BCl3-3eq/AlEt3 | A4 | A4 | unknown | Yuya | [24 empty] | SLS SuperXAS | fluorescence
VOCl2(OEt)@MgCl2(thf)1.5/AlEt3 | A6 | A6 | unknown | Yuya | [24 empty] | SLS SuperXAS | fluorescence
VOCl(OEt)2@MgCl2(thf)1.5/AlEt3 | A7 | A7 | unknown | Yuya | [24 empty] | SLS SuperXAS | fluorescence | [9 empty] | 5461 | 5473 | 5450 | 5477
VOCl3@Mg(OEt)2/AlEt3 | A9 | A9 | unknown | Yuya | [24 empty] | SLS SuperXAS | fluorescence | [9 empty] | 5461 | 5473 | 5450 | 5477
VOCl3@MgCl2_SiO2/AlEt3 | A10 | A10 | unknown | Yuya | [24 empty] | SLS SuperXAS | fluorescence |  |  | 5380
VOCl3@BnMgCl_SiO2/AlEt3 | A11 | A11 | unknown | Yuya | [24 empty] | SLS SuperXAS | fluorescence
VOCl3@MgCl2_from Grignard reagent/AlEt3 | A12 | A12 | unknown | Yuya | [24 empty] | SLS SuperXAS | fluorescence |  |  | 5380
VCl3(thf)3@MgCl2(thf)1.5/AlEt3 | A13 | A13 | unknown | Yuya | [24 empty] | SLS SuperXAS | fluorescence
VCl4@MgCl2(thf)1.5/AlEt3 | A14 | A14 | unknown | Yuya | [24 empty] | SLS SuperXAS | fluorescence
VOCl3@MgCl2(thf)1.5/AlEt2Cl | A15 | A15 | unknown | Yuya | [24 empty] | SLS SuperXAS | fluorescence
VOCl3@MgCl2(thf)1.5/AlEtCl2 | A16 | A16 | unknown | Yuya | [24 empty] | SLS SuperXAS | fluorescence
VOCl2@SiO2-700 | SS1 | SS1 | unknown | Yuya | [24 empty] | SLS SuperXAS | fluorescence |  | Silica supported materials
VOCl2@SiO2-700_after reduction with organosilicon reductant | SS2 | SS2 | unknown | Yuya | [24 empty] | SLS SuperXAS | fluorescence

## Rh
| main ID for programming |  |  |  | only for molecular references | [22 empty] | XAS measurements |  |  |  | MBACK parameters (if not specified the defaults are: pre1=5350, pre2=5460, e0=5473, post1=5525, post2=5925, deg=3, fit_erfc=TRUE | [6 empty] | pre-edge subtraction parameters (if not specified then automatic search procedure is applied)
Chemical formula | Short name | Type | Source | Periodicity | ligands-L | ligands-X | ligands-Z | bond number | electron count | formal charge | ligands-oxo | ligands-carbonyl | ligands-alkoxide | ligands-THF | ligands-siloxide | ligands-Cl | ligands-alkyl | ligands-imido | ligands-bpy | ligands-amide | ligands-acac | ligand-ethylene | bulk-O | bulk-Cl | bulk-Me | symmetry | formal CN | Synchrotron | Measurement regime | Monochromator | Text comment | pre1 | pre2 | e0 | post1 | post2 | deg | fit_erfc | peakInterval1 | peakInterval2 | baseFitInterval1 | baseFitInterval2 | Spectrum name | CIF/xyz-file name | Provided name
Rh (0) /Al2O3 | Rh_Al2O3 | Exp |  | nanoparticles | [5 empty] | 0 | [17 empty] | ESRF BM23 | transmission | Si(311) | 5 wt% Rh° on Al2O3 [Ru0.05(Al2O3)0.95] | [11 empty] | Rh_SVM_ref4.dat.xmu |  | SVM-ref4
Rh(acac)3 | Rh_C5H7O2_3 | Exp |  | molecule | [5 empty] | 3 | [15 empty] | Octahedral | 6 | ESRF BM23 | transmission | Si(311) | Rh(C5H7O2)3 | [11 empty] | Rh_GO_Rh_24_0002.dat.xmu | GO-RH-24_Rh_acac_3.cif | GO-RH-24
[RhCl(1,5-hexadiene)]2 | Rh2Cl2C12H20 | Exp |  | molecule | [5 empty] | 1 | [17 empty] | ESRF BM23 | transmission | Si(311) | Rh2Cl2C12H20 | [11 empty] | Rh_GO_Rh_25_b.dat.xmu | GO-RH-25_Cl_15hexadiene_Rh_2.cif | GO-RH-25
H(CO)Rh(PPh3)3 | C55H46OP3Rh | Exp |  | molecule | [5 empty] | 1 | [15 empty] | trigonal bipyramidal | 5 | ESRF BM23 | transmission | Si(311) | C55H46OP3Rh | [11 empty] | Rh_GO_Rh_1.dat.xmu | GO-Rh-1-c.xyz | GO-RH-1
ClRh(PPh3)3 | C54H45ClP3Rh | Exp |  | molecule | [5 empty] | 1 | [15 empty] | square planar | 4 | ESRF BM23 | transmission | Si(311) | C54H45ClP3Rh | [11 empty] | Rh_GO_Rh_2.dat.xmu | GO-Rh-2.xyz | GO-RH-2
RhCl3 | RhCl3 | Exp |  | bulk | [5 empty] | 3 | [15 empty] | Octahedral | 6 | ESRF BM23 | transmission | Si(311) | RhCl3 | [11 empty] | Rh_SVM_ref_1.dat.xmu | SVM-ref1_RhCl3.cif | SVM-ref1
Rh(CO)2(acetylacetonate) | Rh_CO_2C5H7O2 | Exp |  | molecule | [5 empty] | 1 | [15 empty] | square planar | 4 | ESRF BM23 | transmission | Si(311) | Rh(CO)2(C5H7O2) | [11 empty] | Rh_SVM_ref_2.dat.xmu | https://www.sigmaaldrich.com/ES/en/product/aldrich/288101 | SVM-ref2
Rh(OAc)2 (dimer) | Rh2_OOCCH3_4 | Exp | [7 empty] | 2 | [15 empty] | square planar | 4 | ESRF BM23 | transmission | Si(311) | Rh2(OOCCH3)4 | [11 empty] | Rh_SVM_ref_3.dat.xmu | Rh2_acetate.cif | SVM-ref3

## Pd
| main ID for programming |  |  |  | only for molecular references | [22 empty] | XAS measurements |  |  |  | MBACK parameters (if not specified the defaults are: pre1=5350, pre2=5460, e0=5473, post1=5525, post2=5925, deg=3, fit_erfc=TRUE | [6 empty] | pre-edge subtraction parameters (if not specified then automatic search procedure is applied)
Chemical formula | Short name | Type | Source | Periodicity | ligands-L | ligands-X | ligands-Z | bond number | electron count | formal charge | ligands-oxo | ligands-carbonyl | ligands-alkoxide | ligands-THF | ligands-siloxide | ligands-Cl | ligands-alkyl | ligands-imido | ligands-bpy | ligands-amide | ligands-acac | ligand-ethylene | bulk-O | bulk-Cl | bulk-Me | symmetry | formal CN | Synchrotron | Measurement regime | Monochromator | Text comment | pre1 | pre2 | e0 | post1 | post2 | deg | fit_erfc | peakInterval1 | peakInterval2 | baseFitInterval1 | baseFitInterval2 | Spectrum name | CIF/xyz-file name | Provided name
Pd(0) | Pd | Exp |  | nanoparticles | [5 empty] | 0 | [17 empty] | ESRF BM23 | transmission | Si(311) | [12 empty] | WS_PN_05_Pd_0_.xmu |  | WS-PN-5
Pd(acetate) | PdC4H6O4 | Exp | [7 empty] | 2 | [15 empty] | square planar | 4 | ESRF BM23 | transmission | Si(311) | [12 empty] | WS_PN_06_Pd_OAc_2.xmu | WS-PN-6_Pd_acetate.cif | WS-PN-6
Pd oxide | PdO | Exp |  | bulk | [5 empty] | 2 | [15 empty] | square planar | 4 | ESRF BM23 | transmission | Si(311) | [12 empty] | WS_PN_07_PdO.xmu | PdO_P 42m m c S.cif AND PdO_-P 4c 2.cif AND PdO_-P 4.cif | WS-PN-7
Pd(OH)2/C 20wt% en 60wt% water | PdH2O2 | Exp |  | nanoparticles | [5 empty] | 2 | [17 empty] | ESRF BM23 | transmission | Si(311) | [12 empty] | WS_PN_08_Pd_OH_2.xmu |  | WS-PN-8
Pd pivalate | PdC10H18O4 | Exp |  | molecule | [5 empty] | 2 | [17 empty] | ESRF BM23 | transmission | Si(311) | [12 empty] | Pd_JV_ref_1.dat.xmu | https://www.sigmaaldrich.com/ES/en/product/aldrich/721611?gclid=CjwKCAjw3ueiBhBmEiwA4BhspMA9gTxROyMssQMeYG1FiIdNAVxAqUsf286ns09zoyj7AbCmLJfNWBoCQhUQAvD_BwE&gclsrc=aw.ds | JV-ref1
Pd oxide | PdO | Exp |  | bulk | [5 empty] | 2 | [15 empty] | square planar | 4 | CLAESS ALBA | transmission | Si(311) | [12 empty] | Pd_oxide.xmu | PdO_P 42m m c S.cif AND PdO_-P 4c 2.cif AND PdO_-P 4.cif | WS-Ref
Pd oxide | PdO | Exp |  | bulk | [5 empty] | 2 | [15 empty] | square planar | 4 | ESRF BM23 | transmission | Si(311) | [12 empty] | JD_Pd_Ref1.xmu | PdO_P 42m m c S.cif AND PdO_-P 4c 2.cif AND PdO_-P 4.cif | JD-Pd-Ref1
Pd(acetate) | PdC4H6O4 | Exp | [7 empty] | 2 | [17 empty] | ESRF BM23 | transmission | Si(311) | [12 empty] | JD_Pd_Ref2.xmu | Pd(OAc)2.cif | JD-Pd-Ref2
PdCl2 | PdCl2 | Exp |  | bulk | [5 empty] | 2 | [15 empty] | square planar | 4 | ESRF BM23 | transmission | Si(311) | [12 empty] | JD_Pd_Ref3.xmu | PdCl2.cif | JD-Pd-Ref3
Pd2dba3 | C51H42O3Pd2 | Exp |  | molecule | [5 empty] | 0 | [15 empty] | trigonal | 3 | ESRF BM23 | transmission | Si(311) | [12 empty] | JD_Pd_Ref4.xmu | https://www.sigmaaldrich.com/ES/en/product/aldrich/328774 | JD-Pd-Ref4
Pd(bipy)Cl2 | C10H8Cl2N2Pd | Exp |  | molecule | [21 empty] | square planar | 4 | ESRF BM23 | transmission | Si(311) | [12 empty] | IB_Pd_Ref2.xmu |  | IB-Pd-Ref2
Pd(PPh3)2Cl2 | C36H30P2PdCl2 | Exp |  | molecule | [21 empty] | square planar | 4 | ESRF BM23 | transmission | Si(311) | [12 empty] | IB_Pd_Ref3.xmu |  | IB-Pd-Ref3
Pd(OAc)2PPh3 | C10H8Cl2N2Pd | Exp |  | molecule | [21 empty] | square planar | 4 | ESRF BM23 | transmission | Si(311) | [12 empty] | Pd_ref_5.xmu |  | Pd-5
Pd(PPh3)2Cl2 | C36H30P2PdCl2 | Exp | [23 empty] | square planar | 4 | ESRF BM23 | transmission | Si(311) | [12 empty] | Pd_ref_6.xmu | Pd(PPh3)2Cl2_2018221.cif AND Pd(PPh3)2Cl2_2218056.cif | Pd-6
Pd(AcNHOH)(OAc)2 | PdC_6H_11NO_6 | Exp | [25 empty] | ESRF BM23 | transmission | Si(311) | [12 empty] | Pd_Lisa_ex_1.xmu |  | Pd-Lisa-experimental complex 1
PdC12H15NO5 | PdC_12H_15NO_5 | Exp | [25 empty] | ESRF BM23 | transmission | Si(311) | [12 empty] | Pd_Lisa_ex_3.xmu |  | Pd-Lisa-experimental complex 3
Pd/C 5 wt% | Pd_5C | Exp |  | nanoparticles | [23 empty] | ESRF BM23 | transmission | Si(311) | [12 empty] | Pd_SVP_1.xmu |  | SVP-1
Pd(L2)(OAc) | Pd_L2_OAc | Exp | [25 empty] | ESRF BM23 | transmission | Si(311) | [14 empty] | NVV-A
Pd(L2)2 | Pd_L2_3 | Exp | [25 empty] | ESRF BM23 | transmission | Si(311) | [14 empty] | NVV-B
Pd(L1)(OAc) | Pd_L1_OAc | Exp | [25 empty] | ESRF BM23 | transmission | Si(311) | [14 empty] | NVV-C
Pd(L1)2 | Pd_L1_3 | Exp | [25 empty] | ESRF BM23 | transmission | Si(311) | [14 empty] | NVV-D
Pd(L3)(OAc) | Pd_L3_OAc | Exp | [25 empty] | ESRF BM23 | transmission | Si(311) | [14 empty] | NVV-E
Pd(L3)2 | Pd_L3_3 | Exp | [25 empty] | ESRF BM23 | transmission | Si(311) | [14 empty] | NVV-F
Pd(L61)(OAc) | Pd_L61_OAc | Exp | [25 empty] | ESRF BM23 | transmission | Si(311) | [14 empty] | NVV-I
Pd(L61)2(OAc) | Pd_L61_2_OAc | Exp | [25 empty] | ESRF BM23 | transmission | Si(311) | [14 empty] | NVV-J
Pd(L61)3 | Pd_L61_4 | Exp | [25 empty] | ESRF BM23 | transmission | Si(311) | [14 empty] | NVV-K

## Ru
| main ID for programming |  |  |  | only for molecular references | [22 empty] | XAS measurements |  |  |  | MBACK parameters (if not specified the defaults are: pre1=5350, pre2=5460, e0=5473, post1=5525, post2=5925, deg=3, fit_erfc=TRUE | [6 empty] | pre-edge subtraction parameters (if not specified then automatic search procedure is applied)
Chemical formula | Short name | Type | Source | Periodicity | ligands-L | ligands-X | ligands-Z | bond number | electron count | formal charge | ligands-oxo | ligands-carbonyl | ligands-alkoxide | ligands-THF | ligands-siloxide | ligands-Cl | ligands-alkyl | ligands-imido | ligands-bpy | ligands-amide | ligands-acac | ligand-ethylene | bulk-O | bulk-Cl | bulk-Me | symmetry | formal CN | Synchrotron | Measurement regime | Monochromator | Text comment | pre1 | pre2 | e0 | post1 | post2 | deg | fit_erfc | peakInterval1 | peakInterval2 | baseFitInterval1 | baseFitInterval2 | Spectrum name | CIF/xyz-file name | Provided name
RuBr3x3H2O | RuO3H6Br3 | Exp |  | bulk | [5 empty] | 3 | [15 empty] | Octahedral | 6 | ESRF BM23 | transmission | Si(311) | [12 empty] | KJ-1_RuBr3.xmu | KJ-Ru-01.cif | KJ-Ru-01
RuBr2(CO)3 | RuBr2C3O3 | Exp | [7 empty] | 2 | [15 empty] | Octahedral | 6 | ESRF BM23 | transmission | Si(311) | [12 empty] | KJ-2_Ru2Br4CO6.xmu | KJ2-monomer.cif AND KJ2-dimer.cif | KJ-Ru-02
[RuCl2(CO)3]2 | Ru2Cl4C6O6 | Exp | [7 empty] | 2 | [15 empty] | Octahedral | 6 | ESRF BM23 | transmission | Si(311) | [12 empty] | KJ-3_Ru2Cl4CO6.xmu | KJ3-monomer.cif AND KJ3-dimer.cif | KJ-Ru-03
Ru3(CO)12 | Ru3C12O12 | Exp |  | bulk | [5 empty] | 0 | [17 empty] | ESRF BM23 | transmission | Si(311) | [12 empty] | KJ-4_Ru3CO12.xmu | KJ4.cif | KJ-Ru-04
C29H30ClNOP2Ru | Ru-Macho | Exp |  | molecule | [5 empty] | 2 | [15 empty] | Octahedral | 6 | ESRF BM23 | transmission | Si(311) | [12 empty] | KJ-Ru-5.xmu | Ru_Macho.xyz | KJ-Ru-05
[(C10H15)RuCl2]n | C10H15_RuCl2_n | Exp |  | bulk | [5 empty] | 3 | [16 empty] | 7 | ESRF BM23 | transmission | Si(311) | [12 empty] | KJ-Ru-6.xmu | KJ-Ru-06.cif | KJ-Ru-06
(PPh3)3RuCl2 | C6H5_3P_3RuCl2 | Exp |  | molecule | [5 empty] | 2 | [15 empty] | trigonal bipyramidal | 5 | ESRF BM23 | transmission | Si(311) | [12 empty] | KJ-Ru-7.xmu | KJ7_ADF.cif | KJ-Ru-07
[Ru(p-cymene)Cl2]2 | C20H28Ru2Cl4 | Exp | [7 empty] | 2 | [16 empty] | 9 | ESRF BM23 | transmission | Si(311) | [12 empty] | KJ-Ru-8.xmu | KJ-Ru-8e.xyz | KJ-Ru-08
RuCl3 | RuCl3 | Exp |  | bulk | [5 empty] | 3 | [15 empty] | Octahedral | 6 | ESRF BM23 | transmission | Si(311) | [12 empty] | KJ-9_RuCl3.xmu | KJ-Ru-09.cif | KJ-Ru-09
Ru-dimer Sandwich | C62H42O6Ru2 | Exp |  | bulk | [5 empty] | 2 | [16 empty] | 8 | ESRF BM23 | transmission | Si(311) | [12 empty] | KJ-Ru-11.xmu | KJ-Ru-11.cif | KJ-Ru-11
(PPh3)3RuClCOH | C6H5_3P_3Ru_CO_Cl_H | Exp |  | molecule | [5 empty] | 2 | [15 empty] | Octahedral | 6 | ESRF BM23 | transmission | Si(311) | [12 empty] | KJ-Ru_12.xmu | KJ-Ru-12.xyz | KJ-Ru-12
(PPh3)2RuCl2(CO)2 | C6H5_3P_2Ru_CO_2_Cl_2 | Exp |  | molecule | [5 empty] | 2 | [15 empty] | Octahedral | 6 | ESRF BM23 | transmission | Si(311) | [12 empty] | KJ-Ru-13.xmu | KJ-Ru-13.xyz | KJ-Ru-13
RuO2 | RuO2 | Exp |  | bulk | [5 empty] | 4 | [15 empty] | Octahedral | 6 | ESRF BM23 | transmission | Si(311) | [12 empty] | KJ-14_RuO2.xmu | KJ-RuO2-14.cif | KJ-Ru-14
Ru(bipy)2Cl2 | C20H16Cl2N4Ru | Exp | [7 empty] | 2 | [17 empty] | ESRF BM23 | transmission | Si(311) | [12 empty] | VL-01_Ru_bipy_2Cl2.xmu |  | VL-Ru-01
Ru(bipy)3Cl2 | C30H24N6Cl2Ru | Exp |  | molecule | [5 empty] | 3 | [15 empty] | Octahedral | 6 | ESRF BM23 | transmission | Si(311) | [12 empty] | VL-02_Ru_bipy_3Cl2.xmu | VL-02.xyz | VL-Ru-02
Hexaamineruthenium(III)chloride | Ru_NH3_6_Cl3 | Exp |  | molecule | [5 empty] | 3 | [15 empty] | Octahedral | 6 | ESRF BM23 | transmission | Si(311) | [12 empty] | VL-03_Hexaamineruthenium_III_chloride.xmu | VL-Ru-3.xyz | VL-Ru-03
Ru(bipy)2(bipydc)Cl2 | C34H24O8Cl2N6Ru | Exp | [7 empty] | 3 | [17 empty] | ESRF BM23 | transmission | Si(311) | [12 empty] | VL-04_Ru_bipy_2_bipydc_Cl2.xmu | https://www.sigmaaldrich.com/ES/en/product/aldrich/550566?cm_sp=Insite-_-caContent_prodMerch_gruCrossEntropy-_-prodMerch10-4 | VL-Ru-04
RuBr2(CO)3 | RuBr2C3O3 | Exp | [7 empty] | 2 | [15 empty] | Octahedral | 6 | CLAESS ALBA | transmission | Si(311) | [12 empty] | KJ-Ru-02.xmu | KJ2-monomer.cif AND KJ2-dimer.cif | KJ-Ru-02 - like ESRF, more smoothed
Ru(bipy)3Cl2 | C30H24N6Cl2Ru | Exp |  | bulk | [21 empty] | Octahedral | 6 | CLAESS ALBA | transmission | Si(311) | [12 empty] | VL-02_ALBA.xmu | VL-Ru-02.cif | VL-Ru-02
RuO2 | RuO2 | Exp |  | bulk | [5 empty] | 4 | [15 empty] | Octahedral | 6 | ESRF BM23 | transmission | Si(311) | [12 empty] | IK_Ru_Ref_1.xmu | KJ-RuO2-14.cif | IK-Ru-Ref-1
Hexaamineruthenium(III)chloride | Ru_NH3_6_Cl3 | Exp |  | molecule | [5 empty] | 3 | [15 empty] | Octahedral | 6 | ESRF BM23 | transmission | Si(311) | [12 empty] | IK_Ru_Ref_2.xmu | VL-Ru-3.xyz | IK-Ru-Ref-2
Ru(acac)3 | C_15H_21O_6Ru | Exp |  | bulk | [5 empty] | 3 | [15 empty] | Octahedral | 6 | ESRF BM23 | transmission | Si(311) | [12 empty] | IK_Ru_Ref_3.xmu | Ru(acac)3_7027950.cif AND Ru(acac)3_7027948.cif AND Ru(acac)3_7027949.cif | IK-Ru-Ref-3
Ruthenium Red | Cl_6H_42N_14O_2Ru_3 | Exp |  | bulk | [5 empty] | 2 | [15 empty] | Octahedral | 6 | ESRF BM23 | transmission | Si(311) | [12 empty] | IK_Ru_Ref_4.xmu | https://www.sigmaaldrich.com/ES/en/substance/rutheniumred7863511103723 | IK-Ru-Ref-4
RuBr3x3H2O | RuO3H6Br3 | Exp |  | bulk | [5 empty] | 3 | [15 empty] | Octahedral | 6 | ESRF BM23 | transmission | Si(311) | [12 empty] | KJ_Ru_Ref_1.xmu | RuBr3_1535293.cif | KJ-Ru-Ref-1
RuBr2(CO)3 | RuBr2C3O3 | Exp | [7 empty] | 2 | [15 empty] | Octahedral | 6 | ESRF BM23 | transmission | Si(311) | [12 empty] | KJ_Ru_Ref_2.xmu | KJ2-monomer.cif AND KJ2-dimer.cif | KJ-Ru-Ref-2
[RuCl2(CO)3]2 | Ru2Cl4C6O6 | Exp | [7 empty] | 2 | [15 empty] | Octahedral | 6 | ESRF BM23 | transmission | Si(311) | [12 empty] | KJ_Ru_Ref_3.xmu | KJ3-monomer.cif AND KJ3-dimer.cif | KJ-Ru-Ref-3
Ru/C (5wt%) |  | Exp |  | nanoparticles | [5 empty] | 0 | [17 empty] | ESRF BM23 | transmission | Si(311) | [12 empty] | RC_Ru_Ref1.xmu |  | RC-Ru-Ref-1
Ru/Al2O3 (5wt%) |  | Exp |  | nanoparticles | [5 empty] | 0 | [17 empty] | ESRF BM23 | transmission | Si(311) | [12 empty] | RC_Ru_Ref_2.xmu |  | RC-Ru-Ref-2
Ru(NH3)6Cl3 | Ru_NH3_6Cl3 | Exp |  | bulk | [5 empty] | 3 | [15 empty] | Octahedral | 6 | SOLEIL SAMBA | transmission | Si(220) | [12 empty] | IK-ref1.txt.xmu | Ru(NH3)6Cl3_2003593.cif | IK-Ref-1
Ru(NH3)6Cl2 | Ru_NH3_6Cl2 | Exp |  | bulk | [5 empty] | 3 | [15 empty] | Octahedral | 6 | SOLEIL SAMBA | transmission | Si(220) | [12 empty] | IK-ref2.txt.xmu | Ru(NH3)6Cl2_1004055.cif | IK-Ref-2
Ru(NH3)6Cl3 (treated in N2 275°C) | Ru_NH3_6Cl3 | Exp |  | bulk | [5 empty] | 3 | [15 empty] | Octahedral | 6 | SOLEIL SAMBA | transmission | Si(220) | [12 empty] | IK-ref3.txt.xmu | Ru(NH3)6Cl3_2003593.cif | IK-Ref-3
RuBr3 | RuBr3 | Exp |  | bulk | [5 empty] | 3 | [15 empty] | Octahedral | 6 | SOLEIL SAMBA | transmission | Si(220) | [12 empty] | KJ-ref1.txt.xmu | RuBr3_1535293.cif | KJ-Ref-1
RuCl2CO3 | RuCl2CO3 | Exp | [25 empty] | SOLEIL SAMBA | transmission | Si(220) | [12 empty] | KJ-ref3.txt.xmu |  | KJ-Ref-3
RuBr2CO3 | RuBr2CO3 | Exp | [25 empty] | SOLEIL SAMBA | transmission | Si(220) | [12 empty] | KJ-ref4.txt.xmu |  | KJ-Ref-4
Ru3(CO)12 | Ru3_CO_12 | Exp |  | bulk | [23 empty] | SOLEIL SAMBA | transmission | Si(220) | [12 empty] | KJ-Ref-5.txt.xmu | Ru3(CO)12_1507140.cif | KJ-Ref-5